## Data
Project: | Arctic Ecocrete
Web Page: | https://ndat.no/
File Content: | Data acquired at Betongbil, CL1 Logger 4511
Owner: | Northern Research Institute Narvik
Contact: | christian.petrich@norut.no
Comment: | Data are provided as-is without warranty of fitness for a particular purpose. Data in this spreadsheet are preliminary and not quality controlled. Contact Norut Narvik prior to use.
File Time: | 2019/04/26 10:02
| Battery |  | Ambient Temperature | Location |  | Temperatures
Time | Logger | Modem | Modem | Latitude | Longitude | Protruding | Internal
UTC | V | V | °C | ° | ° | °C | °C
2019-03-29 09:00 | 4.55 | 6.24 | 13 |  |  | 13 | 13
2019-03-29 09:01 | [5 empty] | 12.25 | 12.63
2019-03-29 09:02 | [5 empty] | 12.75 | 12.31
2019-03-29 09:03 | [5 empty] | 15.19 | 12.31
2019-03-29 09:04 | [5 empty] | 15.88 | 12.94
2019-03-29 09:05 | [5 empty] | 16.5 | 13.88
2019-03-29 09:06 | [5 empty] | 16.69 | 14.63
2019-03-29 09:07 | [5 empty] | 16.5 | 15.31
2019-03-29 09:08 | [5 empty] | 16.19 | 15.69
2019-03-29 09:09 | [5 empty] | 17.25 | 16
2019-03-29 09:10 |  |  | 14 |  |  | 16.69 | 16.31
2019-03-29 09:12 | [5 empty] | 17.38 | 16.75
2019-03-29 09:13 | [5 empty] | 17.5 | 16.94
2019-03-29 09:14 | [5 empty] | 17.5 | 17.13
2019-03-29 09:15 | [5 empty] | 17.5 | 17.25
2019-03-29 09:16 | [5 empty] | 17.5 | 17.31
2019-03-29 09:17 | [5 empty] | 17.63 | 17.38
2019-03-29 09:18 | [5 empty] | 17.5 | 17.44
2019-03-29 09:19 | [5 empty] | 17.63 | 17.5
2019-03-29 09:20 |  |  | 16 |  |  | 17.56 | 17.56
2019-03-29 09:22 | [5 empty] | 17.75 | 17.63
2019-03-29 09:23 | [5 empty] | 17.75 | 17.69
2019-03-29 09:24 | [5 empty] | 17.44 | 17.75
2019-03-29 09:25 | [5 empty] | 15.44 | 17.69
2019-03-29 09:26 | [5 empty] | 85 | 17.63
2019-03-29 09:27 | [5 empty] | 16.88 | 16.69
2019-03-29 09:28 | [5 empty] | 17.38 | 16.44
2019-03-29 09:29 | [5 empty] | 16.63 | 16.56
2019-03-29 09:30 |  |  | 15 |  |  | 16.75 | 16.5
2019-03-29 09:31 | [5 empty] | 17 | 16.44
2019-03-29 09:32 | [5 empty] | 17.06 | 16.44
2019-03-29 09:33 | [5 empty] | 17.06 | 16.19
2019-03-29 09:34 | [5 empty] | 17.31 | 15.81
2019-03-29 09:35 | [5 empty] | 17.44 | 15.75
2019-03-29 09:36 | [5 empty] | 17.44 | 15.5
2019-03-29 09:37 | [5 empty] | 17.44 | 15.25
2019-03-29 09:38 | [5 empty] | 17.19 | 14.94
2019-03-29 09:39 | [5 empty] | 13.5 | 14.69
2019-03-29 09:40 |  |  | 14 |  |  | 12.06 | 14.25
2019-03-29 09:41 | [5 empty] | 16.88 | 13.69
2019-03-29 09:42 | [5 empty] | 17.19 | 13.38
2019-03-29 09:43 | [5 empty] | 17.19 | 13.31
2019-03-29 09:44 | [5 empty] | 17.25 | 13.31
2019-03-29 09:45 | [5 empty] | 17.19 | 13.31
2019-03-29 09:46 | [5 empty] | 17.31 | 13.31
2019-03-29 09:47 | [5 empty] | 17.19 | 13.31
2019-03-29 09:48 | [5 empty] | 13.5 | 13.63
2019-03-29 09:49 | [5 empty] | 16.88 | 14.13
2019-03-29 09:50 |  |  | 13 |  |  | 15.06 | 14.31
2019-03-29 09:51 | [5 empty] | 14.19 | 14.38
2019-03-29 09:52 | [5 empty] | 9.94 | 13.69
2019-03-29 09:53 | [5 empty] | 7.94 | 12.94
2019-03-29 09:54 | [5 empty] | 7.44 | 12.06
2019-03-29 09:55 | [5 empty] | 7.75 | 11.31
2019-03-29 09:56 | [5 empty] | 6.81 | 10.5
2019-03-29 09:57 | [5 empty] | 6.13 | 10.19
2019-03-29 09:58 | [5 empty] | 5.56 | 9.88
2019-03-29 09:59 | [5 empty] | 6.38 | 9.56
2019-03-29 10:00 | 4.25 | 5.83 | 10 |  |  | 7.94 | 9.19
2019-03-29 10:02 | [5 empty] | 8.88 | 8.69
2019-03-29 10:03 | [5 empty] | 9.13 | 8.56
2019-03-29 10:04 | [5 empty] | 9.31 | 8.56
2019-03-29 10:05 | [5 empty] | 9.44 | 8.63
2019-03-29 10:06 | [5 empty] | 9.56 | 8.75
2019-03-29 10:07 | [5 empty] | 9.81 | 8.94
2019-03-29 10:08 | [5 empty] | 10 | 9.13
2019-03-29 10:09 | [5 empty] | 10.19 | 9.25
2019-03-29 10:10 | 5.43 | 6.92 | 8 |  |  | 10.19 | 9.44
2019-03-29 10:11 | [5 empty] | 10.06 | 9.56
2019-03-29 10:12 | [5 empty] | 10.06 | 9.75
2019-03-29 10:13 | [5 empty] | 10.25 | 9.94
2019-03-29 10:14 | [5 empty] | 10.44 | 10.13
2019-03-29 10:15 | [5 empty] | 10.44 | 10.38
2019-03-29 10:16 | [5 empty] | 10.56 | 10.5
2019-03-29 10:17 | [5 empty] | 10.88 | 10.69
2019-03-29 10:18 | [5 empty] | 10.88 | 10.81
2019-03-29 10:19 | [5 empty] | 11 | 10.94
2019-03-29 10:20 | 5.43 | 6.92 | 8 |  |  | 11.13 | 11.06
2019-03-29 10:21 | [5 empty] | 11.06 | 11.25
2019-03-29 10:22 | [5 empty] | 11 | 11.38
2019-03-29 10:23 | [5 empty] | 11.06 | 11.44
2019-03-29 10:24 | [5 empty] | 19.13 | 11.75
2019-03-29 10:25 | [5 empty] | 22 | 13.38
2019-03-29 10:26 | [5 empty] | 22.25 | 15.56
2019-03-29 10:27 | [5 empty] | 22.38 | 17.63
2019-03-29 10:28 | [5 empty] | 22.63 | 19
2019-03-29 10:29 | [5 empty] | 23 | 20.13
2019-03-29 10:30 | 5.43 | 6.93 | 15 |  |  | 23.06 | 20.94
2019-03-29 10:32 | [5 empty] | 23.31 | 22
2019-03-29 10:33 | [5 empty] | 23.25 | 22.38
2019-03-29 10:34 | [5 empty] | 23.06 | 22.75
2019-03-29 10:35 | [5 empty] | 23.69 | 22.94
2019-03-29 10:36 | [5 empty] | 23 | 23.06
2019-03-29 10:37 | [5 empty] | 23.75 | 23.19
2019-03-29 10:38 | [5 empty] | 23.31 | 23.38
2019-03-29 10:39 | [5 empty] | 21.69 | 23.5
2019-03-29 10:40 | 5.46 | 6.94 | 19 |  |  | 23.31 | 23.19
2019-03-29 10:41 | [5 empty] | 23.25 | 22.5
2019-03-29 10:42 | [5 empty] | 21.19 | 21.88
2019-03-29 10:43 | [5 empty] | 18.38 | 20.94
2019-03-29 10:44 | [5 empty] | 22.63 | 19.94
2019-03-29 10:45 | [5 empty] | 23 | 19.31
2019-03-29 10:46 | [5 empty] | 21.06 | 19.06
2019-03-29 10:47 | [5 empty] | 20.44 | 18.75
2019-03-29 10:48 | [5 empty] | 22.56 | 18.38
2019-03-29 10:49 | [5 empty] | 21.69 | 18.19
2019-03-29 10:50 | 5.48 | 6.98 | 18 |  |  | 21.31 | 17.88
2019-03-29 10:51 | [5 empty] | 22.69 | 17.56
2019-03-29 10:52 | [5 empty] | 22.69 | 17.63
2019-03-29 10:53 | [5 empty] | 22.38 | 17.81
2019-03-29 10:54 | [5 empty] | 22.56 | 17.88
2019-03-29 10:55 | [5 empty] | 22.13 | 17.88
2019-03-29 10:56 | [5 empty] | 19.63 | 17.75
2019-03-29 10:57 | [5 empty] | 18.56 | 17.5
2019-03-29 10:58 | [5 empty] | 16.38 | 17.19
2019-03-29 10:59 | [5 empty] | 16.06 | 16.81
2019-03-29 11:00 | 5.47 | 7.02 | 16 |  |  | 14.31 | 16.44
2019-03-29 11:01 | [5 empty] | 13.19 | 15.94
2019-03-29 11:02 | [5 empty] | 20.75 | 15.5
2019-03-29 11:03 | [5 empty] | 22.25 | 16.44
2019-03-29 11:04 | [5 empty] | 22.19 | 17.88
2019-03-29 11:05 | [5 empty] | 22.38 | 19.25
2019-03-29 11:06 | [5 empty] | 22.44 | 20.19
2019-03-29 11:07 | [5 empty] | 22.38 | 20.88
2019-03-29 11:08 | [5 empty] | 22.5 | 21.31
2019-03-29 11:09 | [5 empty] | 22.5 | 21.69
2019-03-29 11:10 | 5.48 | 7.04 | 20 |  |  | 22.44 | 21.94
2019-03-29 11:13 | [5 empty] | 22.5 | 22.38
2019-03-29 11:14 | [5 empty] | 22.5 | 22.44
2019-03-29 11:15 | [5 empty] | 22.44 | 22.5
2019-03-29 11:16 | [5 empty] | 22.38 | 22.56
2019-03-29 11:17 | [5 empty] | 22.44 | 22.56
2019-03-29 11:18 | [5 empty] | 22.44 | 22.63
2019-03-29 11:19 | [5 empty] | 22.38 | 22.63
2019-03-29 11:20 | 5.48 | 7 | 22 |  |  | 22.31 | 22.63
2019-03-29 11:23 | [5 empty] | 22.19 | 22.56
2019-03-29 11:24 | [5 empty] | 21.88 | 22.5
2019-03-29 11:25 | [5 empty] | 21.69 | 22.5
2019-03-29 11:26 | [5 empty] | 21.56 | 22.44
2019-03-29 11:27 | [5 empty] | 21.44 | 22.31
2019-03-29 11:28 | [5 empty] | 21.38 | 22.25
2019-03-29 11:29 | [5 empty] | 21.25 | 22.13
2019-03-29 11:30 | 5.46 | 7 | 21 |  |  | 21.44 | 22
2019-03-29 11:31 | [5 empty] | 21.19 | 21.94
2019-03-29 11:32 | [5 empty] | 21.31 | 21.88
2019-03-29 11:33 | [5 empty] | 21.31 | 21.81
2019-03-29 11:34 | [5 empty] | 21.06 | 21.75
2019-03-29 11:35 | [5 empty] | 21 | 21.69
2019-03-29 11:36 | [5 empty] | 20.94 | 21.56
2019-03-29 11:37 | [5 empty] | 20.81 | 21.44
2019-03-29 11:38 | [5 empty] | 20.69 | 21.38
2019-03-29 11:39 | [5 empty] | 20.63 | 21.31
2019-03-29 11:40 | 5.47 | 7.07 | 20 |  |  | 20.56 | 21.19
2019-03-29 11:41 | [5 empty] | 20.44 | 21.13
2019-03-29 11:42 | [5 empty] | 20.38 | 21.13
2019-03-29 11:43 | [5 empty] | 20.31 | 21.06
2019-03-29 11:44 | [5 empty] | 20.19 | 21
2019-03-29 11:45 | [5 empty] | 20.13 | 20.94
2019-03-29 11:46 | [5 empty] | 21.13 | 20.94
2019-03-29 11:47 | [5 empty] | 21.5 | 21.06
2019-03-29 11:48 | [5 empty] | 20.5 | 21.06
2019-03-29 11:49 | [5 empty] | 18.75 | 20.94
2019-03-29 11:50 | 5.48 | 7.09 | 19 |  |  | 16.38 | 20.44
2019-03-29 11:51 | [5 empty] | 13.88 | 19.56
2019-03-29 11:52 | [5 empty] | 12.75 | 18.81
2019-03-29 11:53 | [5 empty] | 11.31 | 17.75
2019-03-29 11:54 | [5 empty] | 10.63 | 16.63
2019-03-29 11:55 | [5 empty] | 9.44 | 15.19
2019-03-29 11:56 | [5 empty] | 8.75 | 13.81
2019-03-29 11:57 | [5 empty] | 8.06 | 12.38
2019-03-29 11:58 | [5 empty] | 18.06 | 11.69
2019-03-29 11:59 | [5 empty] | 19.44 | 13.13
2019-03-29 12:00 | 5.47 | 7.1 | 14 | 68.444 | 17.439528 | 19.75 | 15.06
2019-03-29 12:02 | [5 empty] | 15.06 | 16.88
2019-03-29 12:03 | [5 empty] | 13.94 | 16.25
2019-03-29 12:04 | [5 empty] | 19.44 | 15.69
2019-03-29 12:05 | [5 empty] | 18.81 | 16.5
2019-03-29 12:06 | [5 empty] | 8.75 | 17.25
2019-03-29 12:07 | [5 empty] | 9.88 | 16.06
2019-03-29 12:08 | [5 empty] | 10.5 | 14.25
2019-03-29 12:09 | [5 empty] | 11.44 | 13.25
2019-03-29 12:10 | 5.51 | 7.09 | 13 |  |  | 11.75 | 12.88
2019-03-29 12:11 | [5 empty] | 11.25 | 12.88
2019-03-29 12:12 | [5 empty] | 12.25 | 12.75
2019-03-29 12:13 | [5 empty] | 12.75 | 12.63
2019-03-29 12:14 | [5 empty] | 13 | 12.63
2019-03-29 12:15 | [5 empty] | 13.25 | 12.69
2019-03-29 12:16 | [5 empty] | 13.44 | 12.75
2019-03-29 12:17 | [5 empty] | 13.56 | 12.88
2019-03-29 12:18 | [5 empty] | 13.88 | 13
2019-03-29 12:19 | [5 empty] | 14.13 | 13.13
2019-03-29 12:20 | 5.48 | 7.09 | 11 |  |  | 14.25 | 13.19
2019-03-29 12:21 | [5 empty] | 14.63 | 13.25
2019-03-29 12:22 | [5 empty] | 14.75 | 13.38
2019-03-29 12:23 | [5 empty] | 14.88 | 13.44
2019-03-29 12:24 | [5 empty] | 14.19 | 13.5
2019-03-29 12:25 | [5 empty] | 13.75 | 13.56
2019-03-29 12:26 | [5 empty] | 13.56 | 13.5
2019-03-29 12:27 | [5 empty] | 13.63 | 13.56
2019-03-29 12:28 | [5 empty] | 13.63 | 13.56
2019-03-29 12:29 | [5 empty] | 13.69 | 13.56
2019-03-29 12:30 | 5.48 | 7.1 | 11 |  |  | 13.75 | 13.63
2019-03-29 12:31 | [5 empty] | 13.81 | 13.69
2019-03-29 12:32 | [5 empty] | 13.94 | 13.69
2019-03-29 12:33 | [5 empty] | 14 | 13.75
2019-03-29 12:34 | [5 empty] | 14 | 13.75
2019-03-29 12:35 | [5 empty] | 14.06 | 13.81
2019-03-29 12:36 | [5 empty] | 14.06 | 13.81
2019-03-29 12:37 | [5 empty] | 14.06 | 13.81
2019-03-29 12:38 | [5 empty] | 14.06 | 13.88
2019-03-29 12:39 | [5 empty] | 14.13 | 13.88
2019-03-29 12:40 | 5.47 | 7.12 | 11 |  |  | 14.13 | 14
2019-03-29 12:41 | [5 empty] | 14.13 | 14.19
2019-03-29 12:42 | [5 empty] | 14.13 | 14.44
2019-03-29 12:43 | [5 empty] | 14.13 | 14.69
2019-03-29 12:44 | [5 empty] | 14.06 | 14.94
2019-03-29 12:45 | [5 empty] | 14.19 | 15.19
2019-03-29 12:46 | [5 empty] | 14.25 | 15.44
2019-03-29 12:47 | [5 empty] | 14.31 | 15.69
2019-03-29 12:48 | [5 empty] | 14.44 | 15.88
2019-03-29 12:49 | [5 empty] | 14.56 | 16.13
2019-03-29 12:50 | 5.48 | 7.13 | 12 |  |  | 14.56 | 16.31
2019-03-29 12:51 | [5 empty] | 14.63 | 16.44
2019-03-29 12:52 | [5 empty] | 14.81 | 16.63
2019-03-29 12:53 | [5 empty] | 13.44 | 16.81
2019-03-29 12:54 | [5 empty] | 11.5 | 16.75
2019-03-29 12:55 | [5 empty] | 10.69 | 15.75
2019-03-29 12:56 | [5 empty] | 7.88 | 14.19
2019-03-29 12:57 | [5 empty] | 8.06 | 12.38
2019-03-29 12:58 | [5 empty] | 7.81 | 11
2019-03-29 12:59 | [5 empty] | 6.88 | 9.94
2019-03-29 13:00 | 5.47 | 7.14 | 11 |  |  | 6.25 | 9.06
2019-03-29 13:01 | [5 empty] | 5.63 | 8.25
2019-03-29 13:02 | [5 empty] | 4.94 | 7.63
2019-03-29 13:03 | [5 empty] | 4.44 | 6.94
2019-03-29 13:04 | [5 empty] | 4.5 | 6.25
2019-03-29 13:05 | [5 empty] | 4.75 | 5.81
2019-03-29 13:06 | [5 empty] | 4.19 | 5.5
2019-03-29 13:07 | [5 empty] | 4.19 | 5.19
2019-03-29 13:08 | [5 empty] | 3.94 | 4.94
2019-03-29 13:09 | [5 empty] | 3.5 | 4.69
2019-03-29 13:10 | 5.45 | 7.12 | 5 |  |  | 3.44 | 4.31
2019-03-29 13:11 | [5 empty] | 3.31 | 3.94
2019-03-29 13:12 | [5 empty] | 3.19 | 3.75
2019-03-29 13:13 | [5 empty] | 3.06 | 3.63
2019-03-29 13:14 | [5 empty] | 3 | 3.5
2019-03-29 13:15 | [5 empty] | 2.94 | 3.5
2019-03-29 13:16 | [5 empty] | 2.94 | 3.5
2019-03-29 13:17 | [5 empty] | 2.94 | 3.56
2019-03-29 13:18 | [5 empty] | 2.94 | 3.56
2019-03-29 13:19 | [5 empty] | 2.94 | 3.56
2019-03-29 13:20 | 5.46 | 7.09 | 2 |  |  | 2.94 | 3.5
2019-03-29 13:21 | [5 empty] | 2.94 | 3.5
2019-03-29 13:22 | [5 empty] | 2.88 | 3.5
2019-03-29 13:23 | [5 empty] | 2.94 | 3.56
2019-03-29 13:24 | [5 empty] | 2.88 | 3.56
2019-03-29 13:25 | [5 empty] | 2.81 | 3.56
2019-03-29 13:26 | [5 empty] | 2.75 | 3.56
2019-03-29 13:27 | [5 empty] | 2.5 | 3.5
2019-03-29 13:28 | [5 empty] | 2.44 | 3.38
2019-03-29 13:29 | [5 empty] | 2.13 | 3.25
2019-03-29 13:30 | 5.43 | 7.07 | 1 |  |  | 1.81 | 3.13
2019-03-29 13:31 | [5 empty] | 1.81 | 2.88
2019-03-29 13:32 | [5 empty] | 1.44 | 2.56
2019-03-29 13:33 | [5 empty] | 1.25 | 2.25
2019-03-29 13:34 | [5 empty] | 1.31 | 2
2019-03-29 13:35 | [5 empty] | 1.25 | 1.75
2019-03-29 13:36 | [5 empty] | 1.25 | 1.63
2019-03-29 13:37 | [5 empty] | 1.31 | 1.44
2019-03-29 13:38 | [5 empty] | 1.31 | 1.38
2019-03-29 13:39 | [5 empty] | 1.25 | 1.31
2019-03-29 13:40 | 5.42 | 7.03 | -1 |  |  | 1.31 | 1.31
2019-03-29 13:41 | [5 empty] | 1.31 | 1.38
2019-03-29 13:42 | [5 empty] | 1.31 | 1.44
2019-03-29 13:43 | [5 empty] | 1.31 | 1.44
2019-03-29 13:44 | [5 empty] | 1.31 | 1.5

## Data Definition
XML definition describing the relationship between raw data from the logger and displayed data
Filename: | CL1-11_Betongbil_data_map.xml
<measurements name="Logger CL1-11, Betongbil" from="2019/03/29 09:00" until="2019/03/29 13:45" until-limit="exclusive">
<!-- expected slab thickness: 70 cm -->
<group name="Battery">
<!-- readings not temperature compensated -->
<map name="Logger" unit="V" src="V_logger_V"/>
<map name="Modem" unit="V" src="V_modem_V"/>
</group>
<group name="Ambient Temperature">
<!-- modem temperature not calibrated, may be off by a few degrees C -->
<map name="Modem" unit="°C" src="T_modem_C"/>
</group>
<group name="Location">
<map name="Latitude" unit="°" src="Lat_deg"/>
<map name="Longitude" unit="°" src="Lon_deg"/>
</group>
<group name="Temperatures">
<map name="Protruding" unit="°C" is="T_28_26_AA_87_32_14_01_D3(SRC)" src="T_C_28_26_AA_87_32_14_01_D3"/>
<map name="Internal" unit="°C" is="T_28_AA_7C_47_1A_13_02_82(SRC)" src="T_C_28_AA_7C_47_1A_13_02_82"/>
</group>
<group name="Calibration Coefficients">
<def var="Tcal(slope,T_zero,T_read)" is="where(T_read &lt; 85, slope*(T_read-T_zero), T_read)"/>
<def var="T_28_AA_7C_47_1A_13_02_82(T_read)" is="Tcal(1.0,0.0,T_read)"/>
<def var="T_28_26_AA_87_32_14_01_D3(T_read)" is="Tcal(1.0,0.0,T_read)"/>
</group>
<group name="Raw Data">
<!-- keep these in the raw data sheet without processing them -->
<def var="dummy" src="N_GPS"/>
<def var="dummy" src="N_GLONASS"/>
<def var="dummy" src="DOP_pos"/>
<def var="dummy" src="cell_mode"/>
<def var="dummy" src="cell_mcc"/>
<def var="dummy" src="cell_mnc"/>
<def var="dummy" src="cell_area_code"/>
<def var="dummy" src="cell_cell_id"/>
</group>
</measurements>

## DTD
Document Type Definition (DTD) of XML definition
<!ELEMENT measurements ((set¦group)*)>
<!ELEMENT set ((set¦group¦map¦def)*)>
<!ELEMENT group ((set¦map¦def)*)>
<!ELEMENT map EMPTY>
<!ELEMENT def EMPTY>
<!ENTITY % may-have-name "name CDATA #IMPLIED">
<!ENTITY % must-have-name "name CDATA #REQUIRED">
<!ENTITY % until-mode "until-limit CDATA #IMPLIED">
<!ENTITY % inheritable "from CDATA #IMPLIED until CDATA #IMPLIED except-from CDATA #IMPLIED except-until CDATA #IMPLIED">
<!ENTITY % definition "var CDATA #IMPLIED is CDATA #IMPLIED src CDATA #IMPLIED unit CDATA #IMPLIED">
<!ENTITY % common "%inheritable; comment CDATA #IMPLIED">
<!ATTLIST measurements %may-have-name; %until-mode; %common;>
<!ATTLIST group %must-have-name; %common;>
<!ATTLIST set %may-have-name; %common;>
<!ATTLIST map %must-have-name; %definition; %common;>
<!ATTLIST def %may-have-name; %definition; %common;>

## Raw Data
Datalogger output referred to in data definition
Data are ordered according to logger table definition.
TIMESTAMP | V_logger_V | V_modem_V | T_modem_C | Lat_deg | Lon_deg | N_GPS | N_GLONASS | DOP_pos | cell_mode | cell_mcc | cell_mnc | cell_area_code | cell_cell_id | T_C_28_AA_7C_47_1A_13_02_82 | T_C_28_26_AA_87_32_14_01_D3
2019-03-29 09:00 | 4.55 | 6.24 | 13 | [5 empty] | LTE | 242 | 1 | 31801 | 19139074 | 13 | 13
2019-03-29 09:01 | [13 empty] | 12.63 | 12.25
2019-03-29 09:02 | [13 empty] | 12.31 | 12.75
2019-03-29 09:03 | [13 empty] | 12.31 | 15.19
2019-03-29 09:04 | [13 empty] | 12.94 | 15.88
2019-03-29 09:05 | [13 empty] | 13.88 | 16.5
2019-03-29 09:06 | [13 empty] | 14.63 | 16.69
2019-03-29 09:07 | [13 empty] | 15.31 | 16.5
2019-03-29 09:08 | [13 empty] | 15.69 | 16.19
2019-03-29 09:09 | [13 empty] | 16 | 17.25
2019-03-29 09:10 |  |  | 14 | [5 empty] | LTE | 242 | 1 | 31801 | 20557056 | 16.31 | 16.69
2019-03-29 09:12 | [13 empty] | 16.75 | 17.38
2019-03-29 09:13 | [13 empty] | 16.94 | 17.5
2019-03-29 09:14 | [13 empty] | 17.13 | 17.5
2019-03-29 09:15 | [13 empty] | 17.25 | 17.5
2019-03-29 09:16 | [13 empty] | 17.31 | 17.5
2019-03-29 09:17 | [13 empty] | 17.38 | 17.63
2019-03-29 09:18 | [13 empty] | 17.44 | 17.5
2019-03-29 09:19 | [13 empty] | 17.5 | 17.63
2019-03-29 09:20 |  |  | 16 | [5 empty] | LTE | 242 | 1 | 31801 | 17906947 | 17.56 | 17.56
2019-03-29 09:22 | [13 empty] | 17.63 | 17.75
2019-03-29 09:23 | [13 empty] | 17.69 | 17.75
2019-03-29 09:24 | [13 empty] | 17.75 | 17.44
2019-03-29 09:25 | [13 empty] | 17.69 | 15.44
2019-03-29 09:26 | [13 empty] | 17.63 | 85
2019-03-29 09:27 | [13 empty] | 16.69 | 16.88
2019-03-29 09:28 | [13 empty] | 16.44 | 17.38
2019-03-29 09:29 | [13 empty] | 16.56 | 16.63
2019-03-29 09:30 |  |  | 15 | [5 empty] | LTE | 242 | 1 | 31801 | 17906951 | 16.5 | 16.75
2019-03-29 09:31 | [13 empty] | 16.44 | 17
2019-03-29 09:32 | [13 empty] | 16.44 | 17.06
2019-03-29 09:33 | [13 empty] | 16.19 | 17.06
2019-03-29 09:34 | [13 empty] | 15.81 | 17.31
2019-03-29 09:35 | [13 empty] | 15.75 | 17.44
2019-03-29 09:36 | [13 empty] | 15.5 | 17.44
2019-03-29 09:37 | [13 empty] | 15.25 | 17.44
2019-03-29 09:38 | [13 empty] | 14.94 | 17.19
2019-03-29 09:39 | [13 empty] | 14.69 | 13.5
2019-03-29 09:40 |  |  | 14 | [5 empty] | LTE | 242 | 1 | 31801 | 17925635 | 14.25 | 12.06
2019-03-29 09:41 | [13 empty] | 13.69 | 16.88
2019-03-29 09:42 | [13 empty] | 13.38 | 17.19
2019-03-29 09:43 | [13 empty] | 13.31 | 17.19
2019-03-29 09:44 | [13 empty] | 13.31 | 17.25
2019-03-29 09:45 | [13 empty] | 13.31 | 17.19
2019-03-29 09:46 | [13 empty] | 13.31 | 17.31
2019-03-29 09:47 | [13 empty] | 13.31 | 17.19
2019-03-29 09:48 | [13 empty] | 13.63 | 13.5
2019-03-29 09:49 | [13 empty] | 14.13 | 16.88
2019-03-29 09:50 |  |  | 13 | [5 empty] | LTE | 242 | 1 | 31801 | 17925635 | 14.31 | 15.06
2019-03-29 09:51 | [13 empty] | 14.38 | 14.19
2019-03-29 09:52 | [13 empty] | 13.69 | 9.94
2019-03-29 09:53 | [13 empty] | 12.94 | 7.94
2019-03-29 09:54 | [13 empty] | 12.06 | 7.44
2019-03-29 09:55 | [13 empty] | 11.31 | 7.75
2019-03-29 09:56 | [13 empty] | 10.5 | 6.81
2019-03-29 09:57 | [13 empty] | 10.19 | 6.13
2019-03-29 09:58 | [13 empty] | 9.88 | 5.56
2019-03-29 09:59 | [13 empty] | 9.56 | 6.38
2019-03-29 10:00 | 4.25 | 5.83 | 10 | [5 empty] | LTE | 242 | 1 | 31801 | 17925637 | 9.19 | 7.94
2019-03-29 10:02 | [13 empty] | 8.69 | 8.88
2019-03-29 10:03 | [13 empty] | 8.56 | 9.13
2019-03-29 10:04 | [13 empty] | 8.56 | 9.31
2019-03-29 10:05 | [13 empty] | 8.63 | 9.44
2019-03-29 10:06 | [13 empty] | 8.75 | 9.56
2019-03-29 10:07 | [13 empty] | 8.94 | 9.81
2019-03-29 10:08 | [13 empty] | 9.13 | 10
2019-03-29 10:09 | [13 empty] | 9.25 | 10.19
2019-03-29 10:10 | 5.43 | 6.92 | 8 | [5 empty] | LTE | 242 | 1 | 31801 | 17902596 | 9.44 | 10.19
2019-03-29 10:11 | [13 empty] | 9.56 | 10.06
2019-03-29 10:12 | [13 empty] | 9.75 | 10.06
2019-03-29 10:13 | [13 empty] | 9.94 | 10.25
2019-03-29 10:14 | [13 empty] | 10.13 | 10.44
2019-03-29 10:15 | [13 empty] | 10.38 | 10.44
2019-03-29 10:16 | [13 empty] | 10.5 | 10.56
2019-03-29 10:17 | [13 empty] | 10.69 | 10.88
2019-03-29 10:18 | [13 empty] | 10.81 | 10.88
2019-03-29 10:19 | [13 empty] | 10.94 | 11
2019-03-29 10:20 | 5.43 | 6.92 | 8 | [5 empty] | LTE | 242 | 1 | 31801 | 17902596 | 11.06 | 11.13
2019-03-29 10:21 | [13 empty] | 11.25 | 11.06
2019-03-29 10:22 | [13 empty] | 11.38 | 11
2019-03-29 10:23 | [13 empty] | 11.44 | 11.06
2019-03-29 10:24 | [13 empty] | 11.75 | 19.13
2019-03-29 10:25 | [13 empty] | 13.38 | 22
2019-03-29 10:26 | [13 empty] | 15.56 | 22.25
2019-03-29 10:27 | [13 empty] | 17.63 | 22.38
2019-03-29 10:28 | [13 empty] | 19 | 22.63
2019-03-29 10:29 | [13 empty] | 20.13 | 23
2019-03-29 10:30 | 5.43 | 6.93 | 15 | [5 empty] | LTE |  |  |  |  | 20.94 | 23.06
2019-03-29 10:32 | [13 empty] | 22 | 23.31
2019-03-29 10:33 | [13 empty] | 22.38 | 23.25
2019-03-29 10:34 | [13 empty] | 22.75 | 23.06
2019-03-29 10:35 | [13 empty] | 22.94 | 23.69
2019-03-29 10:36 | [13 empty] | 23.06 | 23
2019-03-29 10:37 | [13 empty] | 23.19 | 23.75
2019-03-29 10:38 | [13 empty] | 23.38 | 23.31
2019-03-29 10:39 | [13 empty] | 23.5 | 21.69
2019-03-29 10:40 | 5.46 | 6.94 | 19 | [5 empty] | LTE | 242 | 1 | 31801 | 17925635 | 23.19 | 23.31
2019-03-29 10:41 | [13 empty] | 22.5 | 23.25
2019-03-29 10:42 | [13 empty] | 21.88 | 21.19
2019-03-29 10:43 | [13 empty] | 20.94 | 18.38
2019-03-29 10:44 | [13 empty] | 19.94 | 22.63
2019-03-29 10:45 | [13 empty] | 19.31 | 23
2019-03-29 10:46 | [13 empty] | 19.06 | 21.06
2019-03-29 10:47 | [13 empty] | 18.75 | 20.44
2019-03-29 10:48 | [13 empty] | 18.38 | 22.56
2019-03-29 10:49 | [13 empty] | 18.19 | 21.69
2019-03-29 10:50 | 5.48 | 6.98 | 18 | [5 empty] | LTE | 242 | 1 | 31801 | 17925635 | 17.88 | 21.31
2019-03-29 10:51 | [13 empty] | 17.56 | 22.69
2019-03-29 10:52 | [13 empty] | 17.63 | 22.69
2019-03-29 10:53 | [13 empty] | 17.81 | 22.38
2019-03-29 10:54 | [13 empty] | 17.88 | 22.56
2019-03-29 10:55 | [13 empty] | 17.88 | 22.13
2019-03-29 10:56 | [13 empty] | 17.75 | 19.63
2019-03-29 10:57 | [13 empty] | 17.5 | 18.56
2019-03-29 10:58 | [13 empty] | 17.19 | 16.38
2019-03-29 10:59 | [13 empty] | 16.81 | 16.06
2019-03-29 11:00 | 5.47 | 7.02 | 16 | [5 empty] | LTE | 242 | 1 | 31801 | 17925635 | 16.44 | 14.31
2019-03-29 11:01 | [13 empty] | 15.94 | 13.19
2019-03-29 11:02 | [13 empty] | 15.5 | 20.75
2019-03-29 11:03 | [13 empty] | 16.44 | 22.25
2019-03-29 11:04 | [13 empty] | 17.88 | 22.19
2019-03-29 11:05 | [13 empty] | 19.25 | 22.38
2019-03-29 11:06 | [13 empty] | 20.19 | 22.44
2019-03-29 11:07 | [13 empty] | 20.88 | 22.38
2019-03-29 11:08 | [13 empty] | 21.31 | 22.5
2019-03-29 11:09 | [13 empty] | 21.69 | 22.5
2019-03-29 11:10 | 5.48 | 7.04 | 20 | [5 empty] | NO SERVICE |  |  |  |  | 21.94 | 22.44
2019-03-29 11:13 | [13 empty] | 22.38 | 22.5
2019-03-29 11:14 | [13 empty] | 22.44 | 22.5
2019-03-29 11:15 | [13 empty] | 22.5 | 22.44
2019-03-29 11:16 | [13 empty] | 22.56 | 22.38
2019-03-29 11:17 | [13 empty] | 22.56 | 22.44
2019-03-29 11:18 | [13 empty] | 22.63 | 22.44
2019-03-29 11:19 | [13 empty] | 22.63 | 22.38
2019-03-29 11:20 | 5.48 | 7 | 22 | [5 empty] | NO SERVICE |  |  |  |  | 22.63 | 22.31
2019-03-29 11:23 | [13 empty] | 22.56 | 22.19
2019-03-29 11:24 | [13 empty] | 22.5 | 21.88
2019-03-29 11:25 | [13 empty] | 22.5 | 21.69
2019-03-29 11:26 | [13 empty] | 22.44 | 21.56
2019-03-29 11:27 | [13 empty] | 22.31 | 21.44
2019-03-29 11:28 | [13 empty] | 22.25 | 21.38
2019-03-29 11:29 | [13 empty] | 22.13 | 21.25
2019-03-29 11:30 | 5.46 | 7 | 21 | [5 empty] | LTE | 242 | 1 | 31801 | 17925635 | 22 | 21.44
2019-03-29 11:31 | [13 empty] | 21.94 | 21.19
2019-03-29 11:32 | [13 empty] | 21.88 | 21.31
2019-03-29 11:33 | [13 empty] | 21.81 | 21.31
2019-03-29 11:34 | [13 empty] | 21.75 | 21.06
2019-03-29 11:35 | [13 empty] | 21.69 | 21
2019-03-29 11:36 | [13 empty] | 21.56 | 20.94
2019-03-29 11:37 | [13 empty] | 21.44 | 20.81
2019-03-29 11:38 | [13 empty] | 21.38 | 20.69
2019-03-29 11:39 | [13 empty] | 21.31 | 20.63
2019-03-29 11:40 | 5.47 | 7.07 | 20 | [5 empty] | LTE | 242 | 1 | 31801 | 17925635 | 21.19 | 20.56
2019-03-29 11:41 | [13 empty] | 21.13 | 20.44
2019-03-29 11:42 | [13 empty] | 21.13 | 20.38
2019-03-29 11:43 | [13 empty] | 21.06 | 20.31
2019-03-29 11:44 | [13 empty] | 21 | 20.19
2019-03-29 11:45 | [13 empty] | 20.94 | 20.13
2019-03-29 11:46 | [13 empty] | 20.94 | 21.13
2019-03-29 11:47 | [13 empty] | 21.06 | 21.5
2019-03-29 11:48 | [13 empty] | 21.06 | 20.5
2019-03-29 11:49 | [13 empty] | 20.94 | 18.75
2019-03-29 11:50 | 5.48 | 7.09 | 19 | [5 empty] | LTE | 242 | 1 | 31801 | 17925635 | 20.44 | 16.38
2019-03-29 11:51 | [13 empty] | 19.56 | 13.88
2019-03-29 11:52 | [13 empty] | 18.81 | 12.75
2019-03-29 11:53 | [13 empty] | 17.75 | 11.31
2019-03-29 11:54 | [13 empty] | 16.63 | 10.63
2019-03-29 11:55 | [13 empty] | 15.19 | 9.44
2019-03-29 11:56 | [13 empty] | 13.81 | 8.75
2019-03-29 11:57 | [13 empty] | 12.38 | 8.06
2019-03-29 11:58 | [13 empty] | 11.69 | 18.06
2019-03-29 11:59 | [13 empty] | 13.13 | 19.44
2019-03-29 12:00 | 5.47 | 7.1 | 14 | 68.444 | 17.439528 | 7 | 3 | 1.5 | LTE | 242 | 1 | 31801 | 17925635 | 15.06 | 19.75
2019-03-29 12:02 | [13 empty] | 16.88 | 15.06
2019-03-29 12:03 | [13 empty] | 16.25 | 13.94
2019-03-29 12:04 | [13 empty] | 15.69 | 19.44
2019-03-29 12:05 | [13 empty] | 16.5 | 18.81
2019-03-29 12:06 | [13 empty] | 17.25 | 8.75
2019-03-29 12:07 | [13 empty] | 16.06 | 9.88
2019-03-29 12:08 | [13 empty] | 14.25 | 10.5
2019-03-29 12:09 | [13 empty] | 13.25 | 11.44
2019-03-29 12:10 | 5.51 | 7.09 | 13 | [5 empty] | LTE | 242 | 1 | 31801 | 17925635 | 12.88 | 11.75
2019-03-29 12:11 | [13 empty] | 12.88 | 11.25
2019-03-29 12:12 | [13 empty] | 12.75 | 12.25
2019-03-29 12:13 | [13 empty] | 12.63 | 12.75
2019-03-29 12:14 | [13 empty] | 12.63 | 13
2019-03-29 12:15 | [13 empty] | 12.69 | 13.25
2019-03-29 12:16 | [13 empty] | 12.75 | 13.44
2019-03-29 12:17 | [13 empty] | 12.88 | 13.56
2019-03-29 12:18 | [13 empty] | 13 | 13.88
2019-03-29 12:19 | [13 empty] | 13.13 | 14.13
2019-03-29 12:20 | 5.48 | 7.09 | 11 | [5 empty] | LTE | 242 | 1 | 31801 | 17902596 | 13.19 | 14.25
2019-03-29 12:21 | [13 empty] | 13.25 | 14.63
2019-03-29 12:22 | [13 empty] | 13.38 | 14.75
2019-03-29 12:23 | [13 empty] | 13.44 | 14.88
2019-03-29 12:24 | [13 empty] | 13.5 | 14.19
2019-03-29 12:25 | [13 empty] | 13.56 | 13.75
2019-03-29 12:26 | [13 empty] | 13.5 | 13.56
2019-03-29 12:27 | [13 empty] | 13.56 | 13.63
2019-03-29 12:28 | [13 empty] | 13.56 | 13.63
2019-03-29 12:29 | [13 empty] | 13.56 | 13.69
2019-03-29 12:30 | 5.48 | 7.1 | 11 | [5 empty] | LTE | 242 | 1 | 31801 | 17902596 | 13.63 | 13.75
2019-03-29 12:31 | [13 empty] | 13.69 | 13.81
2019-03-29 12:32 | [13 empty] | 13.69 | 13.94
2019-03-29 12:33 | [13 empty] | 13.75 | 14
2019-03-29 12:34 | [13 empty] | 13.75 | 14
2019-03-29 12:35 | [13 empty] | 13.81 | 14.06
2019-03-29 12:36 | [13 empty] | 13.81 | 14.06
2019-03-29 12:37 | [13 empty] | 13.81 | 14.06
2019-03-29 12:38 | [13 empty] | 13.88 | 14.06
2019-03-29 12:39 | [13 empty] | 13.88 | 14.13
2019-03-29 12:40 | 5.47 | 7.12 | 11 | [5 empty] | LTE | 242 | 1 | 31801 | 17902596 | 14 | 14.13
2019-03-29 12:41 | [13 empty] | 14.19 | 14.13
2019-03-29 12:42 | [13 empty] | 14.44 | 14.13
2019-03-29 12:43 | [13 empty] | 14.69 | 14.13
2019-03-29 12:44 | [13 empty] | 14.94 | 14.06
2019-03-29 12:45 | [13 empty] | 15.19 | 14.19
2019-03-29 12:46 | [13 empty] | 15.44 | 14.25
2019-03-29 12:47 | [13 empty] | 15.69 | 14.31
2019-03-29 12:48 | [13 empty] | 15.88 | 14.44
2019-03-29 12:49 | [13 empty] | 16.13 | 14.56
2019-03-29 12:50 | 5.48 | 7.13 | 12 | [5 empty] | LTE | 242 | 1 | 31801 | 17902596 | 16.31 | 14.56
2019-03-29 12:51 | [13 empty] | 16.44 | 14.63
2019-03-29 12:52 | [13 empty] | 16.63 | 14.81
2019-03-29 12:53 | [13 empty] | 16.81 | 13.44
2019-03-29 12:54 | [13 empty] | 16.75 | 11.5
2019-03-29 12:55 | [13 empty] | 15.75 | 10.69
2019-03-29 12:56 | [13 empty] | 14.19 | 7.88
2019-03-29 12:57 | [13 empty] | 12.38 | 8.06
2019-03-29 12:58 | [13 empty] | 11 | 7.81
2019-03-29 12:59 | [13 empty] | 9.94 | 6.88
2019-03-29 13:00 | 5.47 | 7.14 | 11 | [5 empty] | LTE | 242 | 1 | 31801 | 20557056 | 9.06 | 6.25
2019-03-29 13:01 | [13 empty] | 8.25 | 5.63
2019-03-29 13:02 | [13 empty] | 7.63 | 4.94
2019-03-29 13:03 | [13 empty] | 6.94 | 4.44
2019-03-29 13:04 | [13 empty] | 6.25 | 4.5
2019-03-29 13:05 | [13 empty] | 5.81 | 4.75
2019-03-29 13:06 | [13 empty] | 5.5 | 4.19
2019-03-29 13:07 | [13 empty] | 5.19 | 4.19
2019-03-29 13:08 | [13 empty] | 4.94 | 3.94
2019-03-29 13:09 | [13 empty] | 4.69 | 3.5
2019-03-29 13:10 | 5.45 | 7.12 | 5 | [5 empty] | LTE | 242 | 1 | 31801 | 20557056 | 4.31 | 3.44
2019-03-29 13:11 | [13 empty] | 3.94 | 3.31
2019-03-29 13:12 | [13 empty] | 3.75 | 3.19
2019-03-29 13:13 | [13 empty] | 3.63 | 3.06
2019-03-29 13:14 | [13 empty] | 3.5 | 3
2019-03-29 13:15 | [13 empty] | 3.5 | 2.94
2019-03-29 13:16 | [13 empty] | 3.5 | 2.94
2019-03-29 13:17 | [13 empty] | 3.56 | 2.94
2019-03-29 13:18 | [13 empty] | 3.56 | 2.94
2019-03-29 13:19 | [13 empty] | 3.56 | 2.94
2019-03-29 13:20 | 5.46 | 7.09 | 2 | [5 empty] | LTE | 242 | 1 | 31801 | 20557056 | 3.5 | 2.94
2019-03-29 13:21 | [13 empty] | 3.5 | 2.94
2019-03-29 13:22 | [13 empty] | 3.5 | 2.88
2019-03-29 13:23 | [13 empty] | 3.56 | 2.94
2019-03-29 13:24 | [13 empty] | 3.56 | 2.88
2019-03-29 13:25 | [13 empty] | 3.56 | 2.81
2019-03-29 13:26 | [13 empty] | 3.56 | 2.75
2019-03-29 13:27 | [13 empty] | 3.5 | 2.5
2019-03-29 13:28 | [13 empty] | 3.38 | 2.44
2019-03-29 13:29 | [13 empty] | 3.25 | 2.13
2019-03-29 13:30 | 5.43 | 7.07 | 1 | [5 empty] | LTE | 242 | 1 | 31801 | 20557056 | 3.13 | 1.81
2019-03-29 13:31 | [13 empty] | 2.88 | 1.81
2019-03-29 13:32 | [13 empty] | 2.56 | 1.44
2019-03-29 13:33 | [13 empty] | 2.25 | 1.25
2019-03-29 13:34 | [13 empty] | 2 | 1.31
2019-03-29 13:35 | [13 empty] | 1.75 | 1.25
2019-03-29 13:36 | [13 empty] | 1.63 | 1.25
2019-03-29 13:37 | [13 empty] | 1.44 | 1.31
2019-03-29 13:38 | [13 empty] | 1.38 | 1.31
2019-03-29 13:39 | [13 empty] | 1.31 | 1.25
2019-03-29 13:40 | 5.42 | 7.03 | -1 | [5 empty] | LTE | 242 | 1 | 31801 | 20557056 | 1.31 | 1.31
2019-03-29 13:41 | [13 empty] | 1.38 | 1.31
2019-03-29 13:42 | [13 empty] | 1.44 | 1.31
2019-03-29 13:43 | [13 empty] | 1.44 | 1.31
2019-03-29 13:44 | [13 empty] | 1.5 | 1.31